## Sheet1
文物编号 | 文物采样点 | 二氧化硅(SiO2) | 氧化钠(Na2O) | 氧化钾(K2O) | 氧化钙(CaO) | 氧化镁(MgO) | 氧化铝(Al2O3) | 氧化铁(Fe2O3) | 氧化铜(CuO) | 氧化铅(PbO) | 氧化钡(BaO) | 五氧化二磷(P2O5) | 氧化锶(SrO) | 氧化锡(SnO2) | 二氧化硫(SO2) | 类型
1 | 01 | 4.621612 | -2.836141 | 2.684319 | 2.226454 | 0.2434726 | 1.751374 | 0.9366198 | 1.735989 | -2.836141 | -2.836141 | 0.5397384 | -2.836141 | -2.836141 | -0.5588739 | 0
2 | 02 | 3.857658 | -2.952485 | 0.3151811 | 1.116542 | 0.4319054 | 2.012106 | 0.8869674 | -1.080683 | 4.125646 | -2.952485 | 1.538957 | -1.39434 | -2.952485 | -2.952485 | 1
3 | 03部位1 | 5.635759 | -2.0496 | 2.81601 | 1.867411 | -2.0496 | 2.570459 | -2.0496 | 0.9208149 | -0.2170181 | -2.0496 | 0.7537608 | -2.0496 | -2.0496 | -2.0496 | 0
3 | 03部位2 | 4.001547 | -3.339775 | 2.394375 | 1.648955 | -0.01653947 | 1.583849 | 0.6492087 | 1.506378 | 0.2226902 | 0.9299221 | -0.4775744 | -2.423485 | -3.339775 | -3.339775 | 0
4 | 04 | 4.553745 | -2.852966 | 2.634938 | 2.328817 | 0.8105956 | 2.228438 | 1.088616 | 1.145235 | -2.852966 | -2.852966 | 0.1301874 | -2.852966 | -2.852966 | -0.6557415 | 0
5 | 05 | 4.353451 | -2.985762 | 2.626453 | 2.227814 | 0.804093 | 2.248016 | 1.196288 | 1.417903 | -2.985762 | -2.985762 | 0.171238 | -2.580297 | -2.985762 | -0.5219091 | 0
6 | 06部位1 | 4.488772 | -2.944451 | 2.271842 | -2.944451 | 0.9575214 | 2.685864 | 1.145718 | 1.194707 | -1.335013 | 0.5965081 | 1.704736 | -1.93285 | -2.944451 | -2.944451 | 0
6 | 06部位2 | 3.955575 | -3.354474 | 1.903022 | 1.552651 | 0.4125236 | 2.171975 | 1.662806 | 0.6437271 | -1.18542 | -0.166057 | 1.36848 | -2.255861 | -3.354474 | -3.354474 | 0
7 | 07 | 6.068779 | -1.67871 | -1.67871 | 1.607824 | -1.67871 | 2.223262 | -0.2317913 | 2.715739 | -1.67871 | -1.67871 | 1.045869 | -1.67871 | -1.67871 | -1.67871 | 0
8 | 08 | 3.14806 | -3.073524 | -3.073524 | 0.5373938 | -3.073524 | 0.4380213 | -3.073524 | 2.488119 | 3.501552 | 3.586731 | 1.423504 | -0.8489005 | -3.073524 | 1.093141 | 1
8 | 08严重风化点 | 1.610953 | -3.136151 | -3.136151 | 1.242746 | -3.136151 | 0.1870852 | -3.136151 | 1.226948 | 3.562426 | 3.504379 | 2.105596 | -0.5521531 | -3.136151 | 2.792773 | 1
9 | 09 | 6.015308 | -1.757656 | 0.9335874 | 0.9831843 | -1.757656 | 1.738852 | 0.3217858 | 1.899475 | -1.757656 | -1.757656 | 0.411398 | -1.757656 | -1.757656 | -1.757656 | 0
10 | 10 | 6.326255 | -1.464958 | 1.670536 | 0.1932699 | -1.464958 | 1.543197 | 0.406844 | 1.579564 | -1.464958 | -1.464958 | -1.464958 | -1.464958 | -1.464958 | -1.464958 | 0
11 | 11 | 3.533052 | -3.200052 | -1.541824 | 1.274439 | -0.3236669 | 1.008365 | -3.200052 | 1.614162 | 3.253179 | 2.70053 | 2.257403 | -0.9754289 | -3.200052 | -3.200052 | 1
12 | 12 | 6.014953 | -1.750298 | 1.478528 | 1.140074 | -1.750298 | 1.847014 | 0.2307036 | 1.969353 | -1.750298 | -1.750298 | -0.428542 | -1.750298 | -1.750298 | -1.750298 | 0
13 | 13 | 4.422312 | 1.395427 | 2.872731 | 2.507928 | -2.874271 | 2.162682 | 1.402395 | 1.89853 | -2.874271 | -2.874271 | 0.5836218 | -2.874271 | -2.874271 | -2.874271 | 0
14 | 14 | 4.413155 | 1.496345 | 2.786441 | 2.386255 | -0.1370465 | 2.500928 | -0.4146783 | -0.4765537 | 0.7608951 | -2.940407 | -1.554113 | -2.940407 | -2.940407 | -2.940407 | 0
16 | 16 | 5.508593 | -2.085537 | 3.376174 | -2.085537 | 1.558607 | 2.248481 | -2.085537 | -2.085537 | -2.085537 | -2.085537 | 1.440824 | -1.525921 | 1.992001 | -2.085537 | 0
18 | 18 | 3.993789 | -2.845687 | 0.03069817 | -2.845687 | -2.845687 | 2.068804 | 0.7852981 | 1.937629 | 2.603203 | 3.532314 | 2.122388 | -2.845687 | -2.845687 | -2.845687 | 0
19 | 19 | 4.72244 | -2.836077 | -2.836077 | 1.932487 | 0.5816499 | 2.205734 | 1.245689 | 1.570643 | 0.3827991 | 1.060833 | 0.4781093 | -2.836077 | -2.836077 | -2.836077 | 1
20 | 20 | 5.738713 | -2.005748 | 0.9120226 | 1.719945 | 0.7668406 | 2.465891 | 0.1633056 | 0.6152907 | -2.005748 | -2.005748 | -0.3475201 | -2.005748 | -2.005748 | -2.005748 | 1
21 | 21 | 4.373163 | 2.457467 | -2.8308 | -0.3050713 | 0.04558559 | 0.7387328 | -2.8308 | 1.483349 | 3.220112 | 2.861247 | -2.8308 | -0.7205867 | -2.8308 | -2.8308 | 0
22 | 22 | 4.137198 | -2.545537 | -2.545537 | -0.08168379 | -2.545537 | 1.137073 | -2.545537 | 2.808688 | 4.045451 | 3.940243 | -1.292774 | 0.5790281 | -2.545537 | -2.545537 | 0
23 | 23未风化点 | 4.30241 | 1.215508 | -2.840615 | -0.08377469 | -2.840615 | 1.020115 | 0.8165157 | 0.4915895 | 3.840867 | 2.272878 | -1.28247 | -1.231177 | -2.840615 | -2.840615 | 1
24 | 24 | 3.190092 | -3.01396 | -3.01396 | 0.5695588 | -3.01396 | -0.1517592 | -3.01396 | 2.562936 | 3.590322 | 3.678434 | 1.345949 | -0.593592 | -3.01396 | 0.8778602 | 1
25 | 25未风化点 | 1.233238 | -3.299361 | -0.9967761 | 1.021455 | -3.299361 | 0.08502905 | -3.299361 | 1.200448 | 3.318042 | 3.487638 | 1.717919 | -0.5585212 | -3.299361 | 2.688973 | 1
26 | 26 | 5.955272 | -1.793188 | -1.793188 | 1.363813 | 0.8095019 | 2.345971 | -0.1837499 | 1.85747 | -1.793188 | -1.793188 | 0.4040368 | -1.793188 | -1.793188 | -1.793188 | 1
26 | 26严重风化点 | 4.437628 | -3.001931 | -1.130129 | 0.5096146 | 0.216945 | 1.764507 | -0.6746531 | -0.8917177 | 3.05836 | 1.61319 | 0.2561657 | -1.903319 | -1.252731 | -3.001931 | 1
27 | 27 | 4.076081 | -0.1551859 | -1.275777 | 1.020119 | 0.3269718 | 2.591249 | -0.2825254 | -0.3729094 | 2.438608 | 0.6362315 | -0.9634025 | -1.458099 | -3.29068 | -3.29068 | 0
28 | 28未风化点 | 3.626176 | -3.129011 | 0.433455 | 1.591718 | 0.0696626 | 1.560041 | 0.8412814 | -3.129011 | 3.759052 | 2.421038 | -3.129011 | -0.9599568 | -0.8264254 | -3.129011 | 1
29 | 29未风化点 | 3.707616 | -3.120284 | -3.120284 | 1.543155 | -0.5747525 | 1.449259 | 1.10655 | -3.120284 | 3.729313 | 2.435579 | 0.4421817 | -0.6353772 | -0.7223885 | -3.120284 | 1
30 | 30部位1 | 4.415557 | -2.991609 | -2.991609 | 0.6972709 | 0.1107334 | 1.36189 | 1.751147 | -0.5937133 | 3.033653 | 1.456908 | 0.7096934 | -0.9767056 | -2.991609 | -2.991609 | 1
30 | 30部位2 | 5.154271 | -2.308949 | -0.6507208 | 0.1333981 | -2.308949 | 1.768589 | 0.9099269 | -1.297348 | 3.893587 | 2.495072 | -0.8620299 | -2.308949 | -2.308949 | -2.308949 | 1
31 | 31 | 5.181755 | -2.361386 | -1.03963 | 0.4112031 | 0.8574902 | 1.711906 | -2.361386 | 0.1024676 | 3.640029 | 2.124438 | -1.182731 | -2.361386 | -2.361386 | -2.361386 | 1
32 | 32 | 4.094759 | -2.701506 | -0.8689242 | 0.2689088 | -2.701506 | 0.9997963 | -0.2376524 | 0.9294798 | 4.357897 | 2.819955 | -0.5614395 | -0.9967576 | -2.701506 | -2.701506 | 1
33 | 33 | 5.286125 | -2.121041 | -2.121041 | 0.1302503 | -2.121041 | 1.462477 | -0.6741225 | -0.7347471 | 4.191147 | 2.834786 | 0.2303338 | -2.121041 | -2.121041 | -2.121041 | 1
34 | 34 | 4.196588 | 1.316024 | -1.447596 | -0.4757355 | -2.700359 | 0.9885204 | -0.6209175 | 0.1328543 | 4.246857 | 2.900837 | -2.140743 | -0.995611 | -2.700359 | -2.700359 | 1
35 | 35 | 4.280259 | -3.034959 | -1.28576 | 0.0673826 | -3.034959 | 1.184548 | -3.034959 | 1.285856 | 3.031149 | 2.519936 | 0.5623529 | -0.9872666 | -3.034959 | 1.48138 | 1
36 | 36 | 3.887202 | 0.7149018 | -2.826058 | 0.007155828 | -2.826058 | 1.336724 | -0.845056 | 0.07810756 | 4.290945 | 2.67418 | -0.3411509 | -0.4987798 | -2.826058 | -2.826058 | 1
37 | 37 | 4.054799 | -2.431743 | -2.431743 | 0.8914933 | -2.431743 | 0.09398606 | -2.431743 | 0.6592999 | 4.898499 | 2.763988 | 0.9355532 | 0.2928369 | -2.431743 | -2.431743 | 1
38 | 38 | 3.672659 | -2.362224 | -2.362224 | 1.48259 | -2.362224 | 0.05814419 | -0.8040793 | -2.362224 | 5.108143 | 2.757266 | 1.427631 | 0.4709894 | -2.362224 | -2.362224 | 1
39 | 39 | 2.737899 | -3.396583 | -0.9986877 | 1.423699 | 0.8265944 | 1.025265 | 0.4045084 | -1.838438 | 3.609206 | 2.100585 | 1.831848 | -0.9327298 | -3.396583 | -3.396583 | 1
40 | 40 | 4.07384 | 1.884388 | -1.760191 | -0.09879308 | 0.223107 | 1.398227 | -3.081947 | 1.119008 | 3.222502 | 2.485443 | -2.388799 | -0.9128929 | -3.081947 | -3.081947 | 1
41 | 41 | 4.396614 | 2.195289 | -0.591484 | -2.760538 | 0.6067582 | 2.191762 | -2.760538 | 1.45897 | 3.460052 | 2.845264 | -2.760538 | -2.760538 | -2.760538 | -2.760538 | 1
42 | 42未风化点1 | 2.81782 | -2.919559 | -2.919559 | 1.955639 | 0.1827834 | 1.110247 | 0.02488037 | 1.976414 | 4.391159 | 2.285821 | -2.919559 | -0.1469699 | -2.919559 | -2.919559 | 1
42 | 42未风化点2 | 3.023418 | -3.27277 | -3.27277 | 1.802404 | -0.1051877 | 1.172818 | 0.2754093 | 0.3582153 | 3.747197 | 1.127833 | 2.497892 | -0.808917 | -3.27277 | -3.27277 | 1
43 | 43部位1 | 4.402846 | 1.414658 | -1.313194 | 1.057049 | -2.922632 | 2.837058 | 0.03487881 | -0.5477265 | 2.907048 | 1.948741 | -2.922632 | -1.05083 | -2.922632 | -2.922632 | 1
43 | 43部位2 | 4.529265 | 1.392137 | -1.793464 | 0.2394579 | 0.1127062 | 2.023249 | -2.805065 | -0.221067 | 3.185775 | 2.808064 | -2.805065 | -1.055865 | -2.805065 | -2.805065 | 1
44 | 44未风化点 | 4.623112 | -2.606908 | -0.7743262 | -2.606908 | 1.124792 | 2.178499 | -2.606908 | 0.3506034 | 3.840794 | 2.920535 | -0.9974697 | -0.2320019 | -2.606908 | -2.606908 | 1
45 | 45 | 4.111426 | 1.708083 | -1.068806 | 0.02980582 | -0.3252284 | 1.287483 | -3.049808 | -0.261715 | 3.403817 | 2.391527 | -2.133517 | 0.006548954 | -3.049808 | -3.049808 | 1
46 | 46 | 3.69003 | -0.5096129 | -1.425904 | 0.7502675 | 0.1453131 | 2.32727 | -0.2569105 | -3.505345 | 2.467828 | 1.702774 | -0.1911592 | -1.672764 | -0.01644221 | -3.505345 | 1
47 | 47 | 3.238899 | -3.340005 | -3.340005 | 1.40057 | 0.2641336 | 1.56156 | 0.8868291 | -0.4778038 | 3.410512 | 1.68716 | 2.285816 | -0.8976576 | -3.340005 | -3.340005 | 1
48 | 48 | 3.986291 | -3.232802 | -1.217899 | 0.7184419 | 0.1683955 | 1.857876 | 0.2250909 | -0.8124337 | 3.122437 | 1.418775 | 1.449329 | -1.217899 | -3.232802 | -3.232802 | 1
49 | 49 | 3.037328 | -3.070807 | -3.070807 | 1.308089 | -0.6069543 | 0.7740068 | -0.9605943 | 0.270286 | 3.932258 | 2.80131 | 1.994947 | -0.2674471 | -3.070807 | -3.070807 | 1
49 | 49未风化点 | 4.169284 | -2.856698 | -2.856698 | 1.500011 | -0.2540086 | 1.787693 | -2.856698 | 0.005502616 | 3.783504 | 2.189947 | 2.209056 | -1.107498 | -2.856698 | -2.856698 | 1
50 | 50 | 2.95862 | -3.463409 | -3.463409 | 1.03083 | -0.07057981 | 1.413695 | -0.07057981 | 0.07027762 | 3.450328 | 1.946002 | 1.847331 | -1.186142 | -0.9995557 | -3.463409 | 1
50 | 50未风化点 | 3.659117 | -2.620811 | -2.620811 | 2.233171 | 0.9696286 | 1.518348 | -0.2694356 | 0.3103829 | 4.536535 | -2.620811 | 2.767119 | -2.620811 | -2.620811 | -2.620811 | 1
51 | 51部位1 | 3.30012 | 0.2509247 | -3.166802 | 0.8718536 | -0.5457632 | 0.2004938 | -1.417602 | -0.3046011 | 3.911118 | 2.208476 | 1.794293 | -0.7689067 | -3.166802 | -3.166802 | 1
51 | 51部位2 | 4.528415 | 1.486716 | -1.832416 | 0.1263974 | 0.505887 | 2.176569 | -2.844017 | -0.2413274 | 2.989331 | 2.570972 | -2.844017 | -0.9344746 | -2.844017 | -2.844017 | 1
52 | 52 | 3.173946 | -3.14862 | -1.069178 | 1.230277 | 0.3171164 | 1.493365 | -3.14862 | -0.1160733 | 4.085918 | 2.021864 | 1.51482 | -0.05757706 | -3.14862 | -3.14862 | 1
53 | 53未风化点 | 3.637573 | -2.420966 | -2.420966 | -2.420966 | 0.90227 | 2.092637 | -2.420966 | 1.09058 | 4.866253 | -2.420966 | 3.44621 | 0.9112386 | -2.420966 | -2.420966 | 1
54 | 54 | 4.57516 | 1.680084 | -2.535741 | 0.8053529 | -2.535741 | 1.054699 | -2.535741 | 0.5323124 | 4.177216 | 2.756307 | -0.3666869 | -2.535741 | -2.535741 | -2.535741 | 1
54 | 54严重风化点 | 4.172467 | -2.418864 | -2.418864 | 0.9906324 | -2.418864 | 1.415198 | -2.418864 | 0.5642897 | 4.519663 | 3.537621 | 1.732176 | -2.418864 | -2.418864 | -2.418864 | 1
55 | 55 | 4.282544 | -2.171868 | -2.171868 | 1.317035 | -2.171868 | 1.826333 | -2.171868 | 1.195428 | 4.85589 | 3.897714 | -2.171868 | -2.171868 | -2.171868 | -2.171868 | 1
56 | 56 | 3.241326 | -3.391664 | -1.251598 | 1.077114 | -0.4085103 | 1.085673 | -0.3236108 | 0.968245 | 3.499708 | 1.863224 | 2.023325 | -1.599904 | -3.391664 | -3.391664 | 1
57 | 57 | 4.282544 | -2.171868 | -2.171868 | 1.317035 | -2.171868 | 1.826333 | -2.171868 | 1.195428 | 4.85589 | 3.897714 | -2.171868 | -2.171868 | -2.171868 | -2.171868 | 1
58 | 58 | 3.241326 | -3.391664 | -1.251598 | 1.077114 | -0.4085103 | 1.085673 | -0.3236108 | 0.968245 | 3.499708 | 1.863224 | 2.023325 | -1.599904 | -3.391664 | -3.391664 | 1

## 高钾1
二氧化硅(SiO2) | 氧化钠(Na2O) | 氧化钾(K2O) | 氧化钙(CaO) | 氧化镁(MgO) | 氧化铝(Al2O3) | 氧化铁(Fe2O3) | 氧化铜(CuO) | 氧化铅(PbO) | 氧化钡(BaO) | 五氧化二磷(P2O5) | 氧化锶(SrO) | 氧化锡(SnO2) | 二氧化硫(SO2)
4.621612 | -2.836141 | 2.684319 | 2.226454 | 0.2434726 | 1.751374 | 0.9366198 | 1.735989 | -2.836141 | -2.836141 | 0.5397384 | -2.836141 | -2.836141 | -0.5588739
5.635759 | -2.0496 | 2.81601 | 1.867411 | -2.0496 | 2.570459 | -2.0496 | 0.9208149 | -0.2170181 | -2.0496 | 0.7537608 | -2.0496 | -2.0496 | -2.0496
4.001547 | -3.339775 | 2.394375 | 1.648955 | -0.01653947 | 1.583849 | 0.6492087 | 1.506378 | 0.2226902 | 0.9299221 | -0.4775744 | -2.423485 | -3.339775 | -3.339775
4.553745 | -2.852966 | 2.634938 | 2.328817 | 0.8105956 | 2.228438 | 1.088616 | 1.145235 | -2.852966 | -2.852966 | 0.1301874 | -2.852966 | -2.852966 | -0.6557415
4.353451 | -2.985762 | 2.626453 | 2.227814 | 0.804093 | 2.248016 | 1.196288 | 1.417903 | -2.985762 | -2.985762 | 0.171238 | -2.580297 | -2.985762 | -0.5219091
4.488772 | -2.944451 | 2.271842 | -2.944451 | 0.9575214 | 2.685864 | 1.145718 | 1.194707 | -1.335013 | 0.5965081 | 1.704736 | -1.93285 | -2.944451 | -2.944451
3.955575 | -3.354474 | 1.903022 | 1.552651 | 0.4125236 | 2.171975 | 1.662806 | 0.6437271 | -1.18542 | -0.166057 | 1.36848 | -2.255861 | -3.354474 | -3.354474
6.068779 | -1.67871 | -1.67871 | 1.607824 | -1.67871 | 2.223262 | -0.2317913 | 2.715739 | -1.67871 | -1.67871 | 1.045869 | -1.67871 | -1.67871 | -1.67871
6.015308 | -1.757656 | 0.9335874 | 0.9831843 | -1.757656 | 1.738852 | 0.3217858 | 1.899475 | -1.757656 | -1.757656 | 0.411398 | -1.757656 | -1.757656 | -1.757656
6.326255 | -1.464958 | 1.670536 | 0.1932699 | -1.464958 | 1.543197 | 0.406844 | 1.579564 | -1.464958 | -1.464958 | -1.464958 | -1.464958 | -1.464958 | -1.464958
6.014953 | -1.750298 | 1.478528 | 1.140074 | -1.750298 | 1.847014 | 0.2307036 | 1.969353 | -1.750298 | -1.750298 | -0.428542 | -1.750298 | -1.750298 | -1.750298
4.422312 | 1.395427 | 2.872731 | 2.507928 | -2.874271 | 2.162682 | 1.402395 | 1.89853 | -2.874271 | -2.874271 | 0.5836218 | -2.874271 | -2.874271 | -2.874271
4.413155 | 1.496345 | 2.786441 | 2.386255 | -0.1370465 | 2.500928 | -0.4146783 | -0.4765537 | 0.7608951 | -2.940407 | -1.554113 | -2.940407 | -2.940407 | -2.940407
4.764785 | 1.32957 | 3.263159 | 2.700267 | -0.06629414 | 2.408951 | -0.2798682 | 0.655291 | -1.619643 | -2.631243 | -2.631243 | -2.631243 | -2.631243 | -2.631243
5.508593 | -2.085537 | 3.376174 | -2.085537 | 1.558607 | 2.248481 | -2.085537 | -2.085537 | -2.085537 | -2.085537 | 1.440824 | -1.525921 | 1.992001 | -2.085537
3.401562 | -3.206438 | -3.206438 | 1.08744 | -0.5151954 | 1.285003 | 0.2976163 | 1.268053 | 3.769443 | 1.689534 | 2.190592 | -1.648294 | -3.206438 | -3.206438
3.993789 | -2.845687 | 0.03069817 | -2.845687 | -2.845687 | 2.068804 | 0.7852981 | 1.937629 | 2.603203 | 3.532314 | 2.122388 | -2.845687 | -2.845687 | -2.845687
4.373163 | 2.457467 | -2.8308 | -0.3050713 | 0.04558559 | 0.7387328 | -2.8308 | 1.483349 | 3.220112 | 2.861247 | -2.8308 | -0.7205867 | -2.8308 | -2.8308
4.137198 | -2.545537 | -2.545537 | -0.08168379 | -2.545537 | 1.137073 | -2.545537 | 2.808688 | 4.045451 | 3.940243 | -1.292774 | 0.5790281 | -2.545537 | -2.545537
4.076081 | -0.1551859 | -1.275777 | 1.020119 | 0.3269718 | 2.591249 | -0.2825254 | -0.3729094 | 2.438608 | 0.6362315 | -0.9634025 | -1.458099 | -3.29068 | -3.29068
0.7283571 | 3.375041 | 4.840583 | 2.986599 | 1.872026 | 0.2751596 | 1.810334 | 1.285354 | 5.584426 | 5.244728 | 2.165437 | 0.7480187 | 1.41519 | 0.8717503

## 高钾2
氧化钾(K2O) | 氧化铅(PbO) | 氧化钡(BaO)
2.684319 | -2.836141 | -2.836141
2.81601 | -0.2170181 | -2.0496
2.394375 | 0.2226902 | 0.9299221
2.634938 | -2.852966 | -2.852966
2.626453 | -2.985762 | -2.985762
2.271842 | -1.335013 | 0.5965081
1.903022 | -1.18542 | -0.166057
-1.67871 | -1.67871 | -1.67871
0.9335874 | -1.757656 | -1.757656
1.670536 | -1.464958 | -1.464958
1.478528 | -1.750298 | -1.750298
2.872731 | -2.874271 | -2.874271
2.786441 | 0.7608951 | -2.940407
3.263159 | -1.619643 | -2.631243
3.376174 | -2.085537 | -2.085537
-3.206438 | 3.769443 | 1.689534
0.03069817 | 2.603203 | 3.532314
-2.8308 | 3.220112 | 2.861247
-2.545537 | 4.045451 | 3.940243
-1.275777 | 2.438608 | 0.6362315

## 高钾3
氧化钠(Na2O) | 氧化钙(CaO) | 氧化镁(MgO)
-2.836141 | 2.226454 | 0.2434726
-2.0496 | 1.867411 | -2.0496
-3.339775 | 1.648955 | -0.01653947
-2.852966 | 2.328817 | 0.8105956
-2.985762 | 2.227814 | 0.804093
-2.944451 | -2.944451 | 0.9575214
-3.354474 | 1.552651 | 0.4125236
1.395427 | 2.507928 | -2.874271
1.496345 | 2.386255 | -0.1370465
-2.085537 | -2.085537 | 1.558607
-2.845687 | -2.845687 | -2.845687
2.457467 | -0.3050713 | 0.04558559

## 高钾4
氧化钠(Na2O) | 氧化钙(CaO)
-2.836141 | 2.226454
-2.0496 | 1.867411
-3.339775 | 1.648955
-2.852966 | 2.328817
-2.985762 | 2.227814
-2.944451 | -2.944451
-3.354474 | 1.552651
-1.67871 | 1.607824
-1.757656 | 0.9831843
-1.464958 | 0.1932699
-1.750298 | 1.140074
1.395427 | 2.507928
1.496345 | 2.386255
1.32957 | 2.700267
-2.085537 | -2.085537
-3.206438 | 1.08744
-2.845687 | -2.845687
2.457467 | -0.3050713
-2.545537 | -0.08168379
-0.1551859 | 1.020119

## PCA
二氧化硅(SiO2) | 氧化钠(Na2O) | 氧化钾(K2O) | 氧化钙(CaO) | 氧化镁(MgO) | 氧化铝(Al2O3) | 氧化铁(Fe2O3) | 氧化铜(CuO) | 氧化铅(PbO) | 氧化钡(BaO) | 五氧化二磷(P2O5) | 氧化锶(SrO) | 氧化锡(SnO2) | 二氧化硫(SO2) | 文物采样点
4.621612 | -2.836141 | 2.684319 | 2.226454 | 0.2434726 | 1.751374 | 0.9366198 | 1.735989 | -2.836141 | -2.836141 | 0.5397384 | -2.836141 | -2.836141 | -0.5588739 | 01
5.635759 | -2.0496 | 2.81601 | 1.867411 | -2.0496 | 2.570459 | -2.0496 | 0.9208149 | -0.2170181 | -2.0496 | 0.7537608 | -2.0496 | -2.0496 | -2.0496 | 03部位1
4.001547 | -3.339775 | 2.394375 | 1.648955 | -0.01653947 | 1.583849 | 0.6492087 | 1.506378 | 0.2226902 | 0.9299221 | -0.4775744 | -2.423485 | -3.339775 | -3.339775 | 03部位2
4.553745 | -2.852966 | 2.634938 | 2.328817 | 0.8105956 | 2.228438 | 1.088616 | 1.145235 | -2.852966 | -2.852966 | 0.1301874 | -2.852966 | -2.852966 | -0.6557415 | 04
4.353451 | -2.985762 | 2.626453 | 2.227814 | 0.804093 | 2.248016 | 1.196288 | 1.417903 | -2.985762 | -2.985762 | 0.171238 | -2.580297 | -2.985762 | -0.5219091 | 05
4.488772 | -2.944451 | 2.271842 | -2.944451 | 0.9575214 | 2.685864 | 1.145718 | 1.194707 | -1.335013 | 0.5965081 | 1.704736 | -1.93285 | -2.944451 | -2.944451 | 06部位1
3.955575 | -3.354474 | 1.903022 | 1.552651 | 0.4125236 | 2.171975 | 1.662806 | 0.6437271 | -1.18542 | -0.166057 | 1.36848 | -2.255861 | -3.354474 | -3.354474 | 06部位2
6.068779 | -1.67871 | -1.67871 | 1.607824 | -1.67871 | 2.223262 | -0.2317913 | 2.715739 | -1.67871 | -1.67871 | 1.045869 | -1.67871 | -1.67871 | -1.67871 | 07
6.015308 | -1.757656 | 0.9335874 | 0.9831843 | -1.757656 | 1.738852 | 0.3217858 | 1.899475 | -1.757656 | -1.757656 | 0.411398 | -1.757656 | -1.757656 | -1.757656 | 09
6.326255 | -1.464958 | 1.670536 | 0.1932699 | -1.464958 | 1.543197 | 0.406844 | 1.579564 | -1.464958 | -1.464958 | -1.464958 | -1.464958 | -1.464958 | -1.464958 | 10
6.014953 | -1.750298 | 1.478528 | 1.140074 | -1.750298 | 1.847014 | 0.2307036 | 1.969353 | -1.750298 | -1.750298 | -0.428542 | -1.750298 | -1.750298 | -1.750298 | 12
4.422312 | 1.395427 | 2.872731 | 2.507928 | -2.874271 | 2.162682 | 1.402395 | 1.89853 | -2.874271 | -2.874271 | 0.5836218 | -2.874271 | -2.874271 | -2.874271 | 13
4.413155 | 1.496345 | 2.786441 | 2.386255 | -0.1370465 | 2.500928 | -0.4146783 | -0.4765537 | 0.7608951 | -2.940407 | -1.554113 | -2.940407 | -2.940407 | -2.940407 | 14
4.764785 | 1.32957 | 3.263159 | 2.700267 | -0.06629414 | 2.408951 | -0.2798682 | 0.655291 | -1.619643 | -2.631243 | -2.631243 | -2.631243 | -2.631243 | -2.631243 | 15
5.508593 | -2.085537 | 3.376174 | -2.085537 | 1.558607 | 2.248481 | -2.085537 | -2.085537 | -2.085537 | -2.085537 | 1.440824 | -1.525921 | 1.992001 | -2.085537 | 16
3.401562 | -3.206438 | -3.206438 | 1.08744 | -0.5151954 | 1.285003 | 0.2976163 | 1.268053 | 3.769443 | 1.689534 | 2.190592 | -1.648294 | -3.206438 | -3.206438 | 17
3.993789 | -2.845687 | 0.03069817 | -2.845687 | -2.845687 | 2.068804 | 0.7852981 | 1.937629 | 2.603203 | 3.532314 | 2.122388 | -2.845687 | -2.845687 | -2.845687 | 18
4.373163 | 2.457467 | -2.8308 | -0.3050713 | 0.04558559 | 0.7387328 | -2.8308 | 1.483349 | 3.220112 | 2.861247 | -2.8308 | -0.7205867 | -2.8308 | -2.8308 | 21
4.137198 | -2.545537 | -2.545537 | -0.08168379 | -2.545537 | 1.137073 | -2.545537 | 2.808688 | 4.045451 | 3.940243 | -1.292774 | 0.5790281 | -2.545537 | -2.545537 | 22
4.076081 | -0.1551859 | -1.275777 | 1.020119 | 0.3269718 | 2.591249 | -0.2825254 | -0.3729094 | 2.438608 | 0.6362315 | -0.9634025 | -1.458099 | -3.29068 | -3.29068 | 27

## PCA降维后
| PC1 | PC2
0 | -2.211195 | -0.680401
1 | -0.860165 | 1.179523
2 | 0.504166 | -1.702441
3 | -2.618113 | -0.730899
4 | -2.531489 | -0.86553

## 铅钡
二氧化硅(SiO2) | 氧化钠(Na2O) | 氧化钾(K2O) | 氧化钙(CaO) | 氧化镁(MgO) | 氧化铝(Al2O3) | 氧化铁(Fe2O3) | 氧化铜(CuO) | 氧化铅(PbO) | 氧化钡(BaO) | 五氧化二磷(P2O5) | 氧化锶(SrO) | 氧化锡(SnO2) | 二氧化硫(SO2)
3.857658 | -2.952485 | 0.3151811 | 1.116542 | 0.4319054 | 2.012106 | 0.8869674 | -1.080683 | 4.125646 | -2.952485 | 1.538957 | -1.39434 | -2.952485 | -2.952485
3.14806 | -3.073524 | -3.073524 | 0.5373938 | -3.073524 | 0.4380213 | -3.073524 | 2.488119 | 3.501552 | 3.586731 | 1.423504 | -0.8489005 | -3.073524 | 1.093141
1.610953 | -3.136151 | -3.136151 | 1.242746 | -3.136151 | 0.1870852 | -3.136151 | 1.226948 | 3.562426 | 3.504379 | 2.105596 | -0.5521531 | -3.136151 | 2.792773
3.533052 | -3.200052 | -1.541824 | 1.274439 | -0.3236669 | 1.008365 | -3.200052 | 1.614162 | 3.253179 | 2.70053 | 2.257403 | -0.9754289 | -3.200052 | -3.200052
4.72244 | -2.836077 | -2.836077 | 1.932487 | 0.5816499 | 2.205734 | 1.245689 | 1.570643 | 0.3827991 | 1.060833 | 0.4781093 | -2.836077 | -2.836077 | -2.836077
5.738713 | -2.005748 | 0.9120226 | 1.719945 | 0.7668406 | 2.465891 | 0.1633056 | 0.6152907 | -2.005748 | -2.005748 | -0.3475201 | -2.005748 | -2.005748 | -2.005748
4.30241 | 1.215508 | -2.840615 | -0.08377469 | -2.840615 | 1.020115 | 0.8165157 | 0.4915895 | 3.840867 | 2.272878 | -1.28247 | -1.231177 | -2.840615 | -2.840615
3.190092 | -3.01396 | -3.01396 | 0.5695588 | -3.01396 | -0.1517592 | -3.01396 | 2.562936 | 3.590322 | 3.678434 | 1.345949 | -0.593592 | -3.01396 | 0.8778602
1.233238 | -3.299361 | -0.9967761 | 1.021455 | -3.299361 | 0.08502905 | -3.299361 | 1.200448 | 3.318042 | 3.487638 | 1.717919 | -0.5585212 | -3.299361 | 2.688973
5.955272 | -1.793188 | -1.793188 | 1.363813 | 0.8095019 | 2.345971 | -0.1837499 | 1.85747 | -1.793188 | -1.793188 | 0.4040368 | -1.793188 | -1.793188 | -1.793188
4.437628 | -3.001931 | -1.130129 | 0.5096146 | 0.216945 | 1.764507 | -0.6746531 | -0.8917177 | 3.05836 | 1.61319 | 0.2561657 | -1.903319 | -1.252731 | -3.001931
3.626176 | -3.129011 | 0.433455 | 1.591718 | 0.0696626 | 1.560041 | 0.8412814 | -3.129011 | 3.759052 | 2.421038 | -3.129011 | -0.9599568 | -0.8264254 | -3.129011
3.707616 | -3.120284 | -3.120284 | 1.543155 | -0.5747525 | 1.449259 | 1.10655 | -3.120284 | 3.729313 | 2.435579 | 0.4421817 | -0.6353772 | -0.7223885 | -3.120284
4.415557 | -2.991609 | -2.991609 | 0.6972709 | 0.1107334 | 1.36189 | 1.751147 | -0.5937133 | 3.033653 | 1.456908 | 0.7096934 | -0.9767056 | -2.991609 | -2.991609
5.154271 | -2.308949 | -0.6507208 | 0.1333981 | -2.308949 | 1.768589 | 0.9099269 | -1.297348 | 3.893587 | 2.495072 | -0.8620299 | -2.308949 | -2.308949 | -2.308949
5.181755 | -2.361386 | -1.03963 | 0.4112031 | 0.8574902 | 1.711906 | -2.361386 | 0.1024676 | 3.640029 | 2.124438 | -1.182731 | -2.361386 | -2.361386 | -2.361386
4.094759 | -2.701506 | -0.8689242 | 0.2689088 | -2.701506 | 0.9997963 | -0.2376524 | 0.9294798 | 4.357897 | 2.819955 | -0.5614395 | -0.9967576 | -2.701506 | -2.701506
5.286125 | -2.121041 | -2.121041 | 0.1302503 | -2.121041 | 1.462477 | -0.6741225 | -0.7347471 | 4.191147 | 2.834786 | 0.2303338 | -2.121041 | -2.121041 | -2.121041
4.196588 | 1.316024 | -1.447596 | -0.4757355 | -2.700359 | 0.9885204 | -0.6209175 | 0.1328543 | 4.246857 | 2.900837 | -2.140743 | -0.995611 | -2.700359 | -2.700359
4.280259 | -3.034959 | -1.28576 | 0.0673826 | -3.034959 | 1.184548 | -3.034959 | 1.285856 | 3.031149 | 2.519936 | 0.5623529 | -0.9872666 | -3.034959 | 1.48138
3.887202 | 0.7149018 | -2.826058 | 0.007155828 | -2.826058 | 1.336724 | -0.845056 | 0.07810756 | 4.290945 | 2.67418 | -0.3411509 | -0.4987798 | -2.826058 | -2.826058
4.054799 | -2.431743 | -2.431743 | 0.8914933 | -2.431743 | 0.09398606 | -2.431743 | 0.6592999 | 4.898499 | 2.763988 | 0.9355532 | 0.2928369 | -2.431743 | -2.431743
3.672659 | -2.362224 | -2.362224 | 1.48259 | -2.362224 | 0.05814419 | -0.8040793 | -2.362224 | 5.108143 | 2.757266 | 1.427631 | 0.4709894 | -2.362224 | -2.362224
2.737899 | -3.396583 | -0.9986877 | 1.423699 | 0.8265944 | 1.025265 | 0.4045084 | -1.838438 | 3.609206 | 2.100585 | 1.831848 | -0.9327298 | -3.396583 | -3.396583
4.07384 | 1.884388 | -1.760191 | -0.09879308 | 0.223107 | 1.398227 | -3.081947 | 1.119008 | 3.222502 | 2.485443 | -2.388799 | -0.9128929 | -3.081947 | -3.081947
4.396614 | 2.195289 | -0.591484 | -2.760538 | 0.6067582 | 2.191762 | -2.760538 | 1.45897 | 3.460052 | 2.845264 | -2.760538 | -2.760538 | -2.760538 | -2.760538
2.81782 | -2.919559 | -2.919559 | 1.955639 | 0.1827834 | 1.110247 | 0.02488037 | 1.976414 | 4.391159 | 2.285821 | -2.919559 | -0.1469699 | -2.919559 | -2.919559
3.023418 | -3.27277 | -3.27277 | 1.802404 | -0.1051877 | 1.172818 | 0.2754093 | 0.3582153 | 3.747197 | 1.127833 | 2.497892 | -0.808917 | -3.27277 | -3.27277
4.402846 | 1.414658 | -1.313194 | 1.057049 | -2.922632 | 2.837058 | 0.03487881 | -0.5477265 | 2.907048 | 1.948741 | -2.922632 | -1.05083 | -2.922632 | -2.922632
4.529265 | 1.392137 | -1.793464 | 0.2394579 | 0.1127062 | 2.023249 | -2.805065 | -0.221067 | 3.185775 | 2.808064 | -2.805065 | -1.055865 | -2.805065 | -2.805065
4.623112 | -2.606908 | -0.7743262 | -2.606908 | 1.124792 | 2.178499 | -2.606908 | 0.3506034 | 3.840794 | 2.920535 | -0.9974697 | -0.2320019 | -2.606908 | -2.606908
4.111426 | 1.708083 | -1.068806 | 0.02980582 | -0.3252284 | 1.287483 | -3.049808 | -0.261715 | 3.403817 | 2.391527 | -2.133517 | 0.006548954 | -3.049808 | -3.049808
3.69003 | -0.5096129 | -1.425904 | 0.7502675 | 0.1453131 | 2.32727 | -0.2569105 | -3.505345 | 2.467828 | 1.702774 | -0.1911592 | -1.672764 | -0.01644221 | -3.505345
3.238899 | -3.340005 | -3.340005 | 1.40057 | 0.2641336 | 1.56156 | 0.8868291 | -0.4778038 | 3.410512 | 1.68716 | 2.285816 | -0.8976576 | -3.340005 | -3.340005
3.986291 | -3.232802 | -1.217899 | 0.7184419 | 0.1683955 | 1.857876 | 0.2250909 | -0.8124337 | 3.122437 | 1.418775 | 1.449329 | -1.217899 | -3.232802 | -3.232802
3.037328 | -3.070807 | -3.070807 | 1.308089 | -0.6069543 | 0.7740068 | -0.9605943 | 0.270286 | 3.932258 | 2.80131 | 1.994947 | -0.2674471 | -3.070807 | -3.070807
4.169284 | -2.856698 | -2.856698 | 1.500011 | -0.2540086 | 1.787693 | -2.856698 | 0.005502616 | 3.783504 | 2.189947 | 2.209056 | -1.107498 | -2.856698 | -2.856698
2.95862 | -3.463409 | -3.463409 | 1.03083 | -0.07057981 | 1.413695 | -0.07057981 | 0.07027762 | 3.450328 | 1.946002 | 1.847331 | -1.186142 | -0.9995557 | -3.463409
3.659117 | -2.620811 | -2.620811 | 2.233171 | 0.9696286 | 1.518348 | -0.2694356 | 0.3103829 | 4.536535 | -2.620811 | 2.767119 | -2.620811 | -2.620811 | -2.620811
3.30012 | 0.2509247 | -3.166802 | 0.8718536 | -0.5457632 | 0.2004938 | -1.417602 | -0.3046011 | 3.911118 | 2.208476 | 1.794293 | -0.7689067 | -3.166802 | -3.166802
4.528415 | 1.486716 | -1.832416 | 0.1263974 | 0.505887 | 2.176569 | -2.844017 | -0.2413274 | 2.989331 | 2.570972 | -2.844017 | -0.9344746 | -2.844017 | -2.844017
3.173946 | -3.14862 | -1.069178 | 1.230277 | 0.3171164 | 1.493365 | -3.14862 | -0.1160733 | 4.085918 | 2.021864 | 1.51482 | -0.05757706 | -3.14862 | -3.14862
3.637573 | -2.420966 | -2.420966 | -2.420966 | 0.90227 | 2.092637 | -2.420966 | 1.09058 | 4.866253 | -2.420966 | 3.44621 | 0.9112386 | -2.420966 | -2.420966
4.57516 | 1.680084 | -2.535741 | 0.8053529 | -2.535741 | 1.054699 | -2.535741 | 0.5323124 | 4.177216 | 2.756307 | -0.3666869 | -2.535741 | -2.535741 | -2.535741
4.172467 | -2.418864 | -2.418864 | 0.9906324 | -2.418864 | 1.415198 | -2.418864 | 0.5642897 | 4.519663 | 3.537621 | 1.732176 | -2.418864 | -2.418864 | -2.418864
4.282544 | -2.171868 | -2.171868 | 1.317035 | -2.171868 | 1.826333 | -2.171868 | 1.195428 | 4.85589 | 3.897714 | -2.171868 | -2.171868 | -2.171868 | -2.171868
3.241326 | -3.391664 | -1.251598 | 1.077114 | -0.4085103 | 1.085673 | -0.3236108 | 0.968245 | 3.499708 | 1.863224 | 2.023325 | -1.599904 | -3.391664 | -3.391664
4.282544 | -2.171868 | -2.171868 | 1.317035 | -2.171868 | 1.826333 | -2.171868 | 1.195428 | 4.85589 | 3.897714 | -2.171868 | -2.171868 | -2.171868 | -2.171868
3.241326 | -3.391664 | -1.251598 | 1.077114 | -0.4085103 | 1.085673 | -0.3236108 | 0.968245 | 3.499708 | 1.863224 | 2.023325 | -1.599904 | -3.391664 | -3.391664
4.7 | 5.1 | 4 | 4 | 4 | 3 | 5.5 | 6 | 7 | 6.9 | 9 | 3.7 | 3.4 | 6.3

## Sheet2
文物采样点 | 文物采样点 | 文物采样点
01 | 01 | 01
03部位1 | 03部位1 | 03部位1
03部位2 | 03部位2 | 03部位2
04 | 04 | 04
05 | 05 | 05
06部位1 | 06部位1 | 06部位1
06部位2 | 06部位2 | 06部位2
07 | 13 | 13
09 | 14 | 14
10 | 15 | 16
12 | 16 | 18
13 | 17 | 21
14 | 18
15 | 21
16
17
18
21
22
27

## Sheet3
文物编号 | 文物采样点
2 | 02
8 | 08
8 | 08严重风化点
11 | 11
19 | 19
20 | 20
23 | 23未风化点
24 | 24
25 | 25未风化点
26 | 26
26 | 26严重风化点
28 | 28未风化点
29 | 29未风化点
30 | 30部位1
30 | 30部位2
31 | 31
32 | 32
33 | 33
34 | 34
35 | 35
36 | 36
37 | 37
38 | 38
39 | 39
40 | 40
41 | 41
42 | 42未风化点1
42 | 42未风化点2
43 | 43部位1
43 | 43部位2
44 | 44未风化点
45 | 45
46 | 46
47 | 47
48 | 48
49 | 49
49 | 49未风化点
50 | 50
50 | 50未风化点
51 | 51部位1
51 | 51部位2
52 | 52
53 | 53未风化点
54 | 54
54 | 54严重风化点
55 | 55
56 | 56
57 | 57
58 | 58

## Sheet4
文物采样点 | 氧化钠(Na2O) | 氧化钙(CaO) | 氧化镁(MgO)
03部位1 | -2.0496 | 1.867411 | -2.0496 | 1 | 1 | 低钠低镁
07 | -1.67871 | 1.607824 | -1.67871 | 7 | 1
09 | -1.757656 | 0.9831843 | -1.757656 | 8 | 1
10 | -1.464958 | 0.1932699 | -1.464958 | 9 | 1
12 | -1.750298 | 1.140074 | -1.750298 | 10 | 1
13 | 1.395427 | 2.507928 | -2.874271 | 11 | 1
18 | -2.845687 | -2.845687 | -2.845687 | 16 | 1
22 | -2.545537 | -0.08168379 | -2.545537 | 18 | 1
14 | 1.496345 | 2.386255 | -0.1370465 | 12 | 2
15 | 1.32957 | 2.700267 | -0.06629414 | 13 | 2
21 | 2.457467 | -0.3050713 | 0.04558559 | 17 | 2
27 | -0.1551859 | 1.020119 | 0.3269718 | 19 | 2
01 | -2.836141 | 2.226454 | 0.2434726 | 0 | 3 | 高钙低钠
03部位2 | -3.339775 | 1.648955 | -0.01653947 | 2 | 3
04 | -2.852966 | 2.328817 | 0.8105956 | 3 | 3
05 | -2.985762 | 2.227814 | 0.804093 | 4 | 3
06部位2 | -3.354474 | 1.552651 | 0.4125236 | 6 | 3
17 | -3.206438 | 1.08744 | -0.5151954 | 15 | 3
06部位1 | -2.944451 | -2.944451 | 0.9575214 | 5 | 4 | 低钙低钠
16 | -2.085537 | -2.085537 | 1.558607 | 14 | 4

## Sheet5
文物采样点 | 氧化钠(Na2O) | 氧化钙(CaO) | 氧化镁(MgO) |  | AHGNES
06部位1 | -2.944451 | -2.944451 | 0.9575214 | 5 | 1 | 低钙低钠低镁
16 | -2.085537 | -2.085537 | 1.558607 | 9 | 1
18 | -2.845687 | -2.845687 | -2.845687 | 10 | 1
01 | -2.836141 | 2.226454 | 0.2434726 | 0 | 2 | 高钙低钠低镁
03部位2 | -3.339775 | 1.648955 | -0.01653947 | 2 | 2
04 | -2.852966 | 2.328817 | 0.8105956 | 3 | 2
05 | -2.985762 | 2.227814 | 0.804093 | 4 | 2
06部位2 | -3.354474 | 1.552651 | 0.4125236 | 6 | 2
03部位1 | -2.0496 | 1.867411 | -2.0496 | 1 | 3 | 高钙高钠低镁
13 | 1.395427 | 2.507928 | -2.874271 | 7 | 3
14 | 1.496345 | 2.386255 | -0.1370465 | 8 | 3
21 | 2.457467 | -0.3050713 | 0.04558559 | 11 | 3